## Sheet1
序号 NO | 项 目 Item |  | 制程能力 Capacity | 备注 Comment
1 | 层数 lay count |  | 1-2 layers
2 | 最大完成板尺寸 max final board dimension |  | 250*620mm
3 | 最小完成板尺寸 min final board dimension |  | 3*2mm
4 | 完成板厚 final board thickness |  | 0.06 - 0.3 mm
5 | 完成铜厚 finish copper thickness |  | 1/3,1/2,1,1.5 OZ
6 | 最小线宽和线距(补偿前) min trace width/space (before compensated) |  | 1. 12um base copper: 100/100um 2. 18um base copper：100/100um 3. 35um base copper: 100/100um
7 | 常用板材 （电解或压延铜） normal base material (ED or RA) | 无卤有胶系列规格 halogen free PI-FCCL series | 铜厚 copper foil thickness: 9,12，18，35um
PI: 12.5,25,50um
粘着剂厚 adhesive thickness: 10-40um
|  | 无卤无胶系列规格 halogen free adhesiveless PI-FCCL series | 铜厚 copper foil thickness:12,18,35um
PI:8-25um
8 | 补强板规格 stiffener specification | FR4补强 FR4 stiffener | 0.1-2.4mm
|  | PI补强 PI based stiffener | 25-225um
|  | AD胶补强 AD adhesive | 热固化型 thermosetting adhesive: 20/40um
压敏型胶 pressure-sensitive adhesive: 10/50/130um
|  | 钢片/铝片 stainless steel/aluminum | 0.1-3.2mm
9 | 覆盖膜规格 coverlay specification | PI厚度最薄/最厚 PI thickness min/max | 12.5/50um
|  | 胶厚度最薄/最厚 AD thickness min/max | 15/50um
10 | 钻孔公差 drilling tolerance | 孔径最小 min hole size | 0.2mm
|  | 孔径最大 max hole size | 6.3mm
|  | 成品孔径(镀通孔)hole tolerance(PTH) | ±0.05mm
|  | 成品孔径(非镀通孔)hole tolerance(NPTH) | ±0.025mm
11 | PTH | 镀铜常规厚度 average copper thickness of PTH | 7.6-20um，最佳值optimum value10um
12 | 线路补偿 circuit compensation |  | 18um based copper: 10um 35um based copper: 20um
13 | 表面处理 surface finishing | 种类 variety | 无铅喷锡，电镍金、沉镍金、OSP、金手指、电锡.厚金、沉锡 LF HAL,flash gold, ENIG, OSP, gold finger, plated tin, plated thick Ni/Au, immersion Tin
|  | 表面处理镀金线锁点挂具工作尺寸 flash gold racks working dimension | max400mm，min250mm
|  | 表面处理锡电镀锁点挂具工作尺寸 plated tin racks working dimension | max340mm，min260mm
|  | 沉锡厚度 immersion tin thickness | 0.8-1.2um
|  | 沉金厚度 ENIG thickness | 0.025-0.125um
|  | 镀镍厚度 plated nickel thickness | 1-9um
|  | 电镀金厚度 flash gold thickness | 0.025-2um
|  | 镀锡厚度 plated tin thickness | 3-20um
|  | OSP厚度 OSP thickness | 0.2-0.5um
14 | 冲孔 hole punch | 甜甜圈规格 punch donut specification | 外圈outer ring φ1.5mm,内圈inner ring0.8mm
|  | 常规孔径 normal punch hole size | φ2.0mm & 3.2mm
15 | 公差能力 tolerance | 覆盖膜最小开口孔形状 CL min window shape | 圆孔round hole：A≥Φ0.5mm
方孔square hole：B≥□0.5mm
|  | 覆盖膜最小开口孔间隔 CL min space between windows | 圆孔round hole：A≥0.35mm
方孔square hole：B≥0.35mm
|  | FPC外形的开口孔间隔基准 FPC min space between windows | 圆孔round hole：A≥0.5mm
方孔square hole：B≥0.5mm
|  | 覆盖膜贴偏公差 CL contraposition tolerance | 目视贴情况 normal lamination：A＝±0.15mm
治具贴的情况use fixture：A＝±0.15mm
|  | 覆盖膜接着剂渗出公差 CL adhensive squeeze-out | ≤0.2MM
|  | 外形角R的最小値基准 min fillet radius | R＝0.2±0.1mm
16 | 印字符/阻焊 solder mask & silk print | 最小线宽 min width | 100um
|  | 阻焊桥宽度 min soldermask bridge | 87.5um
|  | 文字距PAD需保持 distance between character & pad | ≥200um
|  | 高度height | 700um
17 | 模具选择标准 module selction standard | 覆盖膜成型 coverlay | 钢模 steel module | tolerance ≤0.1mm
|  | PI补强(无孔) PI stiffener(no hole) | 木刀模 normal cutting die | tolerance ≤0.2mm
|  | PI补强(有孔)PI stiffener(porose) | 蚀刻刀模etching cutting die | tolerance ±0.1mm
|  | 3M胶 3M | 木刀模 normal cutting die
|  | FR4纤维板 FR4 stiffener | 钢模 steel module | thickness above 0.3mm
|  | 冲产品内槽 inside groove punch | 钢模 steel module | tolerance ≤0.1mm
|  | 冲产品外形 profile punch | 蚀刻刀模etching cutting die | tolerance ±0.1mm
18 | 外型模具成型公差 tolerance of profile dimension | 木板刀模 normal cutting die | ±0.2mm
|  | 蚀刻刀模 etching cutting die | ±0.1mm
|  | 普通钢模 normal steel module | ±0.1mm
|  | 精密钢模 precision steel module | ±0.05mm
B
A
B
A
A
B
A